## Hoja1
PLANT | Coil number example | Production_Order_NR | Article Group | Weight (t) | HRC Width (mm) | HRC Thickness (mm) | Passivation | FinalWidth | Final Thickness (mm) | Annealing Code | Reduction Rate | Tin Layer Up | Tin Layer Down | Product Code | Surface Code | Melting Type | Melting Code | Sorting Code | Article NR
va09 | 1 | 1084997 | 309 | 1535 | 1253 | 3 | 0 | 1201.74 | 0.305 | 37 | 2 | 2.2 | 3.36 | 3 | 20 | 0 | 2 | 6 | 5061795
va09 | 3 | 1084997 | 300 | 3620.7267 | 885 | 2.3 | 2 | 840 | 0.1 | 2 | 0.6 | 1.4 | 1.4 | 3 | 48 | 1 | 1 | 9 | 5040263
va09 | 4 | 1084997 | 340 | 7038.469425 | 982 | 2 | 0 | 957 | 0.18 | 30 | 8.5 | 0 | 0 | 4 | 51 | 0 | 0 | 5 | 5061542
va09 | 5 | 1084997 | 340 | 11783.18813 | 992 | 2 | 0 | 966 | 0.2 | 30 | 7.5 | 0 | 0 | 4 | 51 | 0 | 0 | 1 | 5013563
va09 | 6 | 1084997 | 340 | 365.993984 | 1004 | 2 | 0 | 982 | 0.18 | 30 | 8.5 | 0 | 0 | 4 | 51 | 0 | 0 | 5 | 5039326
va09 | 7 | 1084997 | 309 | 1219.350923 | 1045 | 2.15 | 0 | 1013.88 | 0.26 | 35 | 1.6 | 0.6 | 2.8 | 3 | 25 | 0 | 2 | 6 | 5062705
va09 | 8 | 1084997 | 300 | 1105.092308 | 1053 | 2.25 | 1 | 1038 | 0.2 | 1 | 1.2 | 2.8 | 2.8 | 3 | 41 | 1 | 1 | 6 | 5062160
va09 | 9 | 1084997 | 330 | 4850 | 1083 | 2.5 | 3 | 1042 | 0.16 | 18 | 39 | 1.9 | 1.9 | 1 | 50 | 1 | 1 | 8 | 5061339
va09 | 10 | 1084997 | 401 | 1266.870379 | 1200 | 2.15 | 2 | 232.05 | 0.266 | 2 | 0.8 | 5.6 | 5.6 | 3 | 41 | 1 | 1 | 5 | 5055277
va09 | 11 | 1084997 | 240 | 14242 | 993 | 2.25 | 0 | 927.5 | 0.17 | 52 | 8 | 0 | 0 | 4 | 51 | 0 | 0 | 5 | 5042503
va09 | 12 | 1084997 | 330 | 994.338007 | 975 | 2.25 | 3 | 914.4 | 0.26 | 1 | 35 | 1.1 | 2.2 | 1 | 53 | 1 | 1 | 5 | 5017296
va09 | 13 | 1084997 | 330 | 4750.811599 | 988 | 2.25 | 3 | 966 | 0.2 | 52 | 8 | 2.8 | 2.8 | 1 | 51 | 1 | 1 | 5 | 5049157
va09 | 14 | 1084997 | 309 | 20518 | 1184 | 2.15 | 0 | 1152.53 | 0.26 | 35 | 1.6 | 0.6 | 2.8 | 3 | 25 | 0 | 2 | 6 | 5053295
va09 | 15 | 1084997 | 309 | 11256 | 1184 | 2.15 | 0 | 1152.53 | 0.26 | 35 | 1.6 | 0.6 | 2.8 | 3 | 25 | 0 | 2 | 6 | 5053295
va09 | 16 | 1084997 | 330 | 16755 | 911 | 2.25 | 3 | 895 | 0.211 | 53 | 22 | 2.66 | 2.66 | 1 | 50 | 1 | 1 | 5 | 5062315
va09 | 17 | 1084997 | 309 | 8728 | 1184 | 2.15 | 0 | 1152.53 | 0.26 | 35 | 1.6 | 0.6 | 2.8 | 3 | 25 | 0 | 2 | 6 | 5053295
va09 | 18 | 1084997 | 309 | 20615 | 1184 | 2.15 | 0 | 1152.53 | 0.26 | 35 | 1.6 | 0.6 | 2.8 | 3 | 25 | 0 | 2 | 6 | 5053295
va09 | 19 | 1084997 | 309 | 20556 | 1184 | 2.15 | 0 | 1152.53 | 0.26 | 35 | 1.6 | 0.6 | 2.8 | 3 | 25 | 0 | 2 | 6 | 5053295
va09 | 20 | 1084997 | 309 | 20726 | 1184 | 2.15 | 0 | 1152.53 | 0.26 | 35 | 1.6 | 0.6 | 2.8 | 3 | 25 | 0 | 2 | 6 | 5053295
va09 | 21 | 1084997 | 309 | 20595 | 1184 | 2.15 | 0 | 1152.53 | 0.26 | 35 | 1.6 | 0.6 | 2.8 | 3 | 25 | 0 | 2 | 6 | 5053295
va09 | 22 | 1084997 | 309 | 20466 | 1184 | 2.15 | 0 | 1152.53 | 0.26 | 35 | 1.6 | 0.6 | 2.8 | 3 | 25 | 0 | 2 | 6 | 5053295
va09 | 23 | 1084997 | 309 | 20551 | 1184 | 2.15 | 0 | 1152.53 | 0.26 | 35 | 1.6 | 0.6 | 2.8 | 3 | 25 | 0 | 2 | 6 | 5053295
va09 | 24 | 1084997 | 309 | 20432 | 1184 | 2.15 | 0 | 1152.53 | 0.26 | 35 | 1.6 | 0.6 | 2.8 | 3 | 25 | 0 | 2 | 6 | 5053295
va09 | 25 | 1084997 | 309 | 20925 | 1184 | 2.15 | 0 | 1152.53 | 0.26 | 35 | 1.6 | 0.6 | 2.8 | 3 | 25 | 0 | 2 | 6 | 5053295
va09 | 26 | 1084997 | 300 | 19264 | 963 | 2.25 | 3 | 950 | 0.245 | 30 | 1.4 | 2.8 | 2.8 | 3 | 41 | 1 | 1 | 5 | 5032355
va09 | 27 | 1084997 | 330 | 5073 | 926 | 2 | 3 | 911 | 0.15 | 25 | 10 | 2.09 | 2.09 | 1 | 51 | 1 | 1 | 5 | 5006010
va09 | 28 | 1084997 | 330 | 16252 | 926 | 2 | 3 | 911 | 0.15 | 25 | 10 | 5.32 | 2.66 | 1 | 51 | 1 | 1 | 5 | 5021571
va09 | 29 | 1084997 | 309 | 20866 | 1184 | 2.15 | 0 | 1152.53 | 0.26 | 35 | 1.6 | 0.6 | 2.8 | 3 | 25 | 0 | 2 | 6 | 5053295
va09 | 30 | 1084997 | 309 | 20694 | 1184 | 2.15 | 0 | 1152.53 | 0.26 | 35 | 1.6 | 0.6 | 2.8 | 3 | 25 | 0 | 2 | 6 | 5053295
va09 | 31 | 1084997 | 309 | 20978 | 1184 | 2.15 | 0 | 1152.53 | 0.26 | 35 | 1.6 | 0.6 | 2.8 | 3 | 25 | 0 | 2 | 6 | 5053295
va09 | 32 | 1084997 | 309 | 21070 | 1184 | 2.15 | 0 | 1152.53 | 0.26 | 35 | 1.6 | 0.6 | 2.8 | 3 | 25 | 0 | 2 | 6 | 5053295
va09 | 33 | 1084997 | 300 | 18889 | 963 | 2.25 | 3 | 950 | 0.245 | 30 | 1.4 | 2.8 | 2.8 | 3 | 41 | 1 | 1 | 5 | 5032355
va09 | 34 | 1084997 | 330 | 15202 | 926 | 2 | 3 | 911 | 0.15 | 25 | 10 | 5.32 | 2.66 | 1 | 51 | 1 | 1 | 5 | 5021571
va09 | 35 | 1084997 | 330 | 12882 | 926 | 2 | 3 | 911 | 0.15 | 25 | 10 | 5.32 | 2.66 | 1 | 51 | 1 | 1 | 5 | 5021571
va09 | 36 | 1084997 | 340 | 17519 | 992 | 2 | 0 | 966 | 0.2 | 30 | 7.5 | 0 | 0 | 4 | 51 | 0 | 0 | 1 | 5013563
va09 | 37 | 1084997 | 340 | 18926 | 992 | 2 | 0 | 966 | 0.2 | 30 | 7.5 | 0 | 0 | 4 | 51 | 0 | 0 | 1 | 5013563
va09 | 38 | 1084997 | 340 | 17376 | 992 | 2 | 0 | 966 | 0.2 | 30 | 7.5 | 0 | 0 | 4 | 51 | 0 | 0 | 1 | 5013563
va09 | 39 | 1084997 | 340 | 19003 | 992 | 2 | 0 | 966 | 0.2 | 30 | 7.5 | 0 | 0 | 4 | 51 | 0 | 0 | 1 | 5013563
va09 | 40 | 1084997 | 340 | 412.295801 | 1004 | 2 | 0 | 990 | 0.16 | 18 | 17 | 0 | 0 | 4 | 51 | 0 | 0 | 5 | 5062567
va09 | 41 | 1084997 | 340 | 17511 | 992 | 2 | 0 | 966 | 0.2 | 30 | 7.5 | 0 | 0 | 4 | 51 | 0 | 0 | 1 | 5013563
va09 | 42 | 1084997 | 340 | 19137 | 982 | 2 | 0 | 957 | 0.18 | 30 | 8.5 | 0 | 0 | 4 | 51 | 0 | 0 | 5 | 5061542
va09 | 43 | 1084997 | 340 | 17760 | 982 | 2 | 0 | 957 | 0.18 | 30 | 8.5 | 0 | 0 | 4 | 51 | 0 | 0 | 5 | 5061542
va09 | 44 | 1084997 | 330 | 17137 | 882 | 2.25 | 3 | 860 | 0.23 | 52 | 8 | 2.8 | 2.8 | 1 | 51 | 1 | 1 | 1 | 5043775
va09 | 45 | 1084997 | 330 | 14894 | 882 | 2.25 | 3 | 860 | 0.23 | 52 | 8 | 2.8 | 2.8 | 1 | 51 | 1 | 1 | 1 | 5043775
va09 | 46 | 1084997 | 330 | 17088 | 882 | 2.25 | 3 | 860 | 0.23 | 52 | 8 | 2.8 | 2.8 | 1 | 51 | 1 | 1 | 1 | 5043775
va09 | 47 | 1084997 | 340 | 7306.45505 | 825 | 2 | 0 | 809 | 0.18 | 30 | 11 | 0 | 0 | 4 | 51 | 0 | 0 | 5 | 5029679
va09 | 48 | 1084997 | 340 | 15617 | 825 | 2 | 0 | 809 | 0.18 | 30 | 11 | 0 | 0 | 4 | 51 | 0 | 0 | 5 | 5029679
va09 | 49 | 1084997 | 330 | 8435 | 988 | 2.25 | 3 | 966 | 0.2 | 52 | 8 | 2.8 | 2.8 | 1 | 51 | 1 | 1 | 5 | 5049157
va09 | 50 | 1084997 | 330 | 17046 | 882 | 2.25 | 3 | 860 | 0.21 | 51 | 12.5 | 2.8 | 2.8 | 1 | 51 | 1 | 1 | 1 | 5017760
va09 | 51 | 1084997 | 330 | 16777 | 882 | 2.25 | 3 | 860 | 0.21 | 51 | 12.5 | 2.8 | 2.8 | 1 | 51 | 1 | 1 | 1 | 5017760
va09 | 52 | 1084997 | 330 | 17069 | 882 | 2.25 | 3 | 860 | 0.21 | 51 | 12.5 | 2.8 | 2.8 | 1 | 51 | 1 | 1 | 1 | 5017760
va09 | 53 | 1084997 | 130 | 19445 | 1000 | 2.25 | 3 | 984 | 0.175 | 25 | 14 | 8.4 | 2.8 | 1 | 51 | 2 | 1 | 5 | 5006614
va09 | 54 | 1084997 | 340 | 19006 | 982 | 2 | 0 | 957 | 0.18 | 30 | 8.5 | 0 | 0 | 4 | 51 | 0 | 0 | 5 | 5061542
va09 | 55 | 1084997 | 330 | 18832 | 980 | 2.2 | 3 | 955 | 0.2 | 52 | 7 | 5.32 | 2.66 | 1 | 51 | 1 | 1 | 5 | 5060001
va09 | 56 | 1084997 | 309 | 10494.3992 | 1184 | 2.15 | 0 | 1152.53 | 0.26 | 35 | 1.6 | 0.6 | 2.8 | 3 | 25 | 0 | 2 | 6 | 5053295
va09 | 57 | 1084997 | 330 | 18154 | 978 | 2 | 3 | 955 | 0.141 | 18 | 17 | 2.66 | 2.66 | 1 | 51 | 1 | 1 | 5 | 5062524
va09 | 58 | 1084997 | 330 | 18208 | 978 | 2 | 3 | 955 | 0.141 | 18 | 17 | 2.66 | 2.66 | 1 | 51 | 1 | 1 | 5 | 5062524
va09 | 59 | 1084997 | 309 | 20008 | 1184 | 2.15 | 0 | 1152.53 | 0.26 | 35 | 1.6 | 0.6 | 2.8 | 3 | 25 | 0 | 2 | 6 | 5053295
va09 | 60 | 1084997 | 309 | 20854 | 1184 | 2.15 | 0 | 1152.53 | 0.26 | 35 | 1.6 | 0.6 | 2.8 | 3 | 25 | 0 | 2 | 6 | 5053295
va09 | 61 | 1084997 | 340 | 2254 | 1004 | 2 | 0 | 990 | 0.16 | 18 | 17 | 0 | 0 | 4 | 51 | 0 | 0 | 5 | 5062567
va09 | 62 | 1084997 | 309 | 19644 | 1184 | 2.15 | 0 | 1152.53 | 0.26 | 35 | 1.6 | 0.6 | 2.8 | 3 | 25 | 0 | 2 | 6 | 5053295
va09 | 63 | 1084997 | 309 | 20198 | 1253 | 3 | 0 | 1201.74 | 0.305 | 37 | 2 | 2.2 | 3.36 | 3 | 20 | 0 | 2 | 6 | 5061795