## Hoja1
PLANT | Coil number example | Production_Order_NR | Article Group | Weight (t) | HRC Width (mm) | HRC Thickness (mm) | Passivation | FinalWidth | Final Thickness (mm) | Annealing Code | Reduction Rate | Tin Layer Up | Tin Layer Down | Product Code | Surface Code | Melting Type | Melting Code | Sorting Code | Article NR
va09 | 0 | 1084997 | 309 | 6895 | 1013 | 2.25 | 2 | 999 | 0.22 | 98 | 1 | 0 | 0 | 3 | 98 | 0 | 2 | 9 | 5050442
va09 | 1 | 1084997 | 309 | 8102 | 1013 | 2.25 | 2 | 999 | 0.22 | 98 | 1 | 0 | 0 | 3 | 98 | 0 | 2 | 9 | 5050442
va09 | 2 | 1084997 | 309 | 1535 | 1253 | 3 | 0 | 1201.74 | 0.305 | 37 | 2 | 2.2 | 3.36 | 3 | 20 | 0 | 2 | 6 | 5061795
va09 | 3 | 1084997 | 300 | 3620.7267 | 885 | 2.3 | 2 | 840 | 0.1 | 2 | 0.6 | 1.4 | 1.4 | 3 | 48 | 1 | 1 | 9 | 5040263
va09 | 4 | 1084997 | 340 | 7038.469425 | 982 | 2 | 0 | 957 | 0.18 | 30 | 8.5 | 0 | 0 | 4 | 51 | 0 | 0 | 5 | 5061542
va09 | 5 | 1084997 | 340 | 11783.18813 | 992 | 2 | 0 | 966 | 0.2 | 30 | 7.5 | 0 | 0 | 4 | 51 | 0 | 0 | 1 | 5013563
va09 | 6 | 1084997 | 340 | 365.993984 | 1004 | 2 | 0 | 982 | 0.18 | 30 | 8.5 | 0 | 0 | 4 | 51 | 0 | 0 | 5 | 5039326
va09 | 7 | 1084997 | 309 | 1219.350923 | 1045 | 2.15 | 0 | 1013.88 | 0.26 | 35 | 1.6 | 0.6 | 2.8 | 3 | 25 | 0 | 2 | 6 | 5062705
va09 | 8 | 1084997 | 300 | 1105.092308 | 1053 | 2.25 | 1 | 1038 | 0.2 | 1 | 1.2 | 2.8 | 2.8 | 3 | 41 | 1 | 1 | 6 | 5062160
va09 | 9 | 1084997 | 330 | 4850 | 1083 | 2.5 | 3 | 1042 | 0.16 | 18 | 39 | 1.9 | 1.9 | 1 | 50 | 1 | 1 | 8 | 5061339
va09 | 10 | 1084997 | 401 | 1266.870379 | 1200 | 2.15 | 2 | 232.05 | 0.266 | 2 | 0.8 | 5.6 | 5.6 | 3 | 41 | 1 | 1 | 5 | 5055277
va09 | 11 | 1084997 | 240 | 14242 | 993 | 2.25 | 0 | 927.5 | 0.17 | 52 | 8 | 0 | 0 | 4 | 51 | 0 | 0 | 5 | 5042503
va09 | 12 | 1084997 | 330 | 994.338007 | 975 | 2.25 | 3 | 914.4 | 0.26 | 1 | 35 | 1.1 | 2.2 | 1 | 53 | 1 | 1 | 5 | 5017296
va09 | 13 | 1084997 | 330 | 4750.811599 | 988 | 2.25 | 3 | 966 | 0.2 | 52 | 8 | 2.8 | 2.8 | 1 | 51 | 1 | 1 | 5 | 5049157
va09 | 14 | 1084997 | 309 | 20518 | 1184 | 2.15 | 0 | 1152.53 | 0.26 | 35 | 1.6 | 0.6 | 2.8 | 3 | 25 | 0 | 2 | 6 | 5053295
va09 | 15 | 1084997 | 309 | 11256 | 1184 | 2.15 | 0 | 1152.53 | 0.26 | 35 | 1.6 | 0.6 | 2.8 | 3 | 25 | 0 | 2 | 6 | 5053295
va09 | 16 | 1084997 | 330 | 16755 | 911 | 2.25 | 3 | 895 | 0.211 | 53 | 22 | 2.66 | 2.66 | 1 | 50 | 1 | 1 | 5 | 5062315
va09 | 17 | 1084997 | 309 | 8728 | 1184 | 2.15 | 0 | 1152.53 | 0.26 | 35 | 1.6 | 0.6 | 2.8 | 3 | 25 | 0 | 2 | 6 | 5053295
va09 | 18 | 1084997 | 309 | 20615 | 1184 | 2.15 | 0 | 1152.53 | 0.26 | 35 | 1.6 | 0.6 | 2.8 | 3 | 25 | 0 | 2 | 6 | 5053295
va09 | 19 | 1084997 | 309 | 20556 | 1184 | 2.15 | 0 | 1152.53 | 0.26 | 35 | 1.6 | 0.6 | 2.8 | 3 | 25 | 0 | 2 | 6 | 5053295
va09 | 20 | 1084997 | 309 | 20726 | 1184 | 2.15 | 0 | 1152.53 | 0.26 | 35 | 1.6 | 0.6 | 2.8 | 3 | 25 | 0 | 2 | 6 | 5053295
va09 | 21 | 1084997 | 309 | 20595 | 1184 | 2.15 | 0 | 1152.53 | 0.26 | 35 | 1.6 | 0.6 | 2.8 | 3 | 25 | 0 | 2 | 6 | 5053295
va09 | 22 | 1084997 | 309 | 20466 | 1184 | 2.15 | 0 | 1152.53 | 0.26 | 35 | 1.6 | 0.6 | 2.8 | 3 | 25 | 0 | 2 | 6 | 5053295
va09 | 23 | 1084997 | 309 | 20551 | 1184 | 2.15 | 0 | 1152.53 | 0.26 | 35 | 1.6 | 0.6 | 2.8 | 3 | 25 | 0 | 2 | 6 | 5053295
va09 | 24 | 1084997 | 309 | 20432 | 1184 | 2.15 | 0 | 1152.53 | 0.26 | 35 | 1.6 | 0.6 | 2.8 | 3 | 25 | 0 | 2 | 6 | 5053295
va09 | 25 | 1084997 | 309 | 20925 | 1184 | 2.15 | 0 | 1152.53 | 0.26 | 35 | 1.6 | 0.6 | 2.8 | 3 | 25 | 0 | 2 | 6 | 5053295
va09 | 26 | 1084997 | 300 | 19264 | 963 | 2.25 | 3 | 950 | 0.245 | 30 | 1.4 | 2.8 | 2.8 | 3 | 41 | 1 | 1 | 5 | 5032355
va09 | 27 | 1084997 | 330 | 5073 | 926 | 2 | 3 | 911 | 0.15 | 25 | 10 | 2.09 | 2.09 | 1 | 51 | 1 | 1 | 5 | 5006010
va09 | 28 | 1084997 | 330 | 16252 | 926 | 2 | 3 | 911 | 0.15 | 25 | 10 | 5.32 | 2.66 | 1 | 51 | 1 | 1 | 5 | 5021571
va09 | 29 | 1084997 | 309 | 20866 | 1184 | 2.15 | 0 | 1152.53 | 0.26 | 35 | 1.6 | 0.6 | 2.8 | 3 | 25 | 0 | 2 | 6 | 5053295
va09 | 30 | 1084997 | 309 | 20694 | 1184 | 2.15 | 0 | 1152.53 | 0.26 | 35 | 1.6 | 0.6 | 2.8 | 3 | 25 | 0 | 2 | 6 | 5053295
va09 | 31 | 1084997 | 309 | 20978 | 1184 | 2.15 | 0 | 1152.53 | 0.26 | 35 | 1.6 | 0.6 | 2.8 | 3 | 25 | 0 | 2 | 6 | 5053295
va09 | 32 | 1084997 | 309 | 21070 | 1184 | 2.15 | 0 | 1152.53 | 0.26 | 35 | 1.6 | 0.6 | 2.8 | 3 | 25 | 0 | 2 | 6 | 5053295
va09 | 33 | 1084997 | 300 | 18889 | 963 | 2.25 | 3 | 950 | 0.245 | 30 | 1.4 | 2.8 | 2.8 | 3 | 41 | 1 | 1 | 5 | 5032355
va09 | 34 | 1084997 | 330 | 15202 | 926 | 2 | 3 | 911 | 0.15 | 25 | 10 | 5.32 | 2.66 | 1 | 51 | 1 | 1 | 5 | 5021571
va09 | 35 | 1084997 | 330 | 12882 | 926 | 2 | 3 | 911 | 0.15 | 25 | 10 | 5.32 | 2.66 | 1 | 51 | 1 | 1 | 5 | 5021571
va09 | 36 | 1084997 | 340 | 17519 | 992 | 2 | 0 | 966 | 0.2 | 30 | 7.5 | 0 | 0 | 4 | 51 | 0 | 0 | 1 | 5013563
va09 | 37 | 1084997 | 340 | 18926 | 992 | 2 | 0 | 966 | 0.2 | 30 | 7.5 | 0 | 0 | 4 | 51 | 0 | 0 | 1 | 5013563
va09 | 38 | 1084997 | 340 | 17376 | 992 | 2 | 0 | 966 | 0.2 | 30 | 7.5 | 0 | 0 | 4 | 51 | 0 | 0 | 1 | 5013563
va09 | 39 | 1084997 | 340 | 19003 | 992 | 2 | 0 | 966 | 0.2 | 30 | 7.5 | 0 | 0 | 4 | 51 | 0 | 0 | 1 | 5013563
va09 | 40 | 1084997 | 340 | 412.295801 | 1004 | 2 | 0 | 990 | 0.16 | 18 | 17 | 0 | 0 | 4 | 51 | 0 | 0 | 5 | 5062567
va09 | 41 | 1084997 | 340 | 17511 | 992 | 2 | 0 | 966 | 0.2 | 30 | 7.5 | 0 | 0 | 4 | 51 | 0 | 0 | 1 | 5013563
va09 | 42 | 1084997 | 340 | 19137 | 982 | 2 | 0 | 957 | 0.18 | 30 | 8.5 | 0 | 0 | 4 | 51 | 0 | 0 | 5 | 5061542
va09 | 43 | 1084997 | 340 | 17760 | 982 | 2 | 0 | 957 | 0.18 | 30 | 8.5 | 0 | 0 | 4 | 51 | 0 | 0 | 5 | 5061542
va09 | 44 | 1084997 | 330 | 17137 | 882 | 2.25 | 3 | 860 | 0.23 | 52 | 8 | 2.8 | 2.8 | 1 | 51 | 1 | 1 | 1 | 5043775
va09 | 45 | 1084997 | 330 | 14894 | 882 | 2.25 | 3 | 860 | 0.23 | 52 | 8 | 2.8 | 2.8 | 1 | 51 | 1 | 1 | 1 | 5043775
va09 | 46 | 1084997 | 330 | 17088 | 882 | 2.25 | 3 | 860 | 0.23 | 52 | 8 | 2.8 | 2.8 | 1 | 51 | 1 | 1 | 1 | 5043775
va09 | 47 | 1084997 | 340 | 7306.45505 | 825 | 2 | 0 | 809 | 0.18 | 30 | 11 | 0 | 0 | 4 | 51 | 0 | 0 | 5 | 5029679
va09 | 48 | 1084997 | 340 | 15617 | 825 | 2 | 0 | 809 | 0.18 | 30 | 11 | 0 | 0 | 4 | 51 | 0 | 0 | 5 | 5029679
va09 | 49 | 1084997 | 330 | 8435 | 988 | 2.25 | 3 | 966 | 0.2 | 52 | 8 | 2.8 | 2.8 | 1 | 51 | 1 | 1 | 5 | 5049157
va09 | 50 | 1084997 | 330 | 17046 | 882 | 2.25 | 3 | 860 | 0.21 | 51 | 12.5 | 2.8 | 2.8 | 1 | 51 | 1 | 1 | 1 | 5017760
va09 | 51 | 1084997 | 330 | 16777 | 882 | 2.25 | 3 | 860 | 0.21 | 51 | 12.5 | 2.8 | 2.8 | 1 | 51 | 1 | 1 | 1 | 5017760
va09 | 52 | 1084997 | 330 | 17069 | 882 | 2.25 | 3 | 860 | 0.21 | 51 | 12.5 | 2.8 | 2.8 | 1 | 51 | 1 | 1 | 1 | 5017760
va09 | 53 | 1084997 | 130 | 19445 | 1000 | 2.25 | 3 | 984 | 0.175 | 25 | 14 | 8.4 | 2.8 | 1 | 51 | 2 | 1 | 5 | 5006614
va09 | 54 | 1084997 | 340 | 19006 | 982 | 2 | 0 | 957 | 0.18 | 30 | 8.5 | 0 | 0 | 4 | 51 | 0 | 0 | 5 | 5061542
va09 | 55 | 1084997 | 330 | 18832 | 980 | 2.2 | 3 | 955 | 0.2 | 52 | 7 | 5.32 | 2.66 | 1 | 51 | 1 | 1 | 5 | 5060001
va09 | 56 | 1084997 | 309 | 10494.3992 | 1184 | 2.15 | 0 | 1152.53 | 0.26 | 35 | 1.6 | 0.6 | 2.8 | 3 | 25 | 0 | 2 | 6 | 5053295
va09 | 57 | 1084997 | 330 | 18154 | 978 | 2 | 3 | 955 | 0.141 | 18 | 17 | 2.66 | 2.66 | 1 | 51 | 1 | 1 | 5 | 5062524
va09 | 58 | 1084997 | 330 | 18208 | 978 | 2 | 3 | 955 | 0.141 | 18 | 17 | 2.66 | 2.66 | 1 | 51 | 1 | 1 | 5 | 5062524
va09 | 59 | 1084997 | 309 | 20008 | 1184 | 2.15 | 0 | 1152.53 | 0.26 | 35 | 1.6 | 0.6 | 2.8 | 3 | 25 | 0 | 2 | 6 | 5053295
va09 | 60 | 1084997 | 309 | 20854 | 1184 | 2.15 | 0 | 1152.53 | 0.26 | 35 | 1.6 | 0.6 | 2.8 | 3 | 25 | 0 | 2 | 6 | 5053295
va09 | 61 | 1084997 | 340 | 2254 | 1004 | 2 | 0 | 990 | 0.16 | 18 | 17 | 0 | 0 | 4 | 51 | 0 | 0 | 5 | 5062567
va09 | 62 | 1084997 | 309 | 19644 | 1184 | 2.15 | 0 | 1152.53 | 0.26 | 35 | 1.6 | 0.6 | 2.8 | 3 | 25 | 0 | 2 | 6 | 5053295
va09 | 63 | 1084997 | 309 | 20198 | 1253 | 3 | 0 | 1201.74 | 0.305 | 37 | 2 | 2.2 | 3.36 | 3 | 20 | 0 | 2 | 6 | 5061795
va09 | 64 | 1084997 | 340 | 18665 | 982 | 2 | 0 | 957 | 0.18 | 30 | 8.5 | 0 | 0 | 4 | 51 | 0 | 0 | 5 | 5061542
va09 | 65 | 1084997 | 340 | 19269 | 982 | 2 | 0 | 957 | 0.18 | 30 | 8.5 | 0 | 0 | 4 | 51 | 0 | 0 | 5 | 5061542
va09 | 66 | 1084997 | 130 | 18935 | 1040 | 2.3 | 8 | 1018 | 0.31 | 51 | 13 | 2 | 2 | 1 | 50 | 1 | 1 | 5 | 5044188
va09 | 67 | 1084997 | 309 | 21144 | 1184 | 2.15 | 0 | 1152.53 | 0.26 | 35 | 1.6 | 0.6 | 2.8 | 3 | 25 | 0 | 2 | 6 | 5053295
va09 | 68 | 1084997 | 309 | 20199 | 1184 | 2.15 | 0 | 1152.53 | 0.26 | 35 | 1.6 | 0.6 | 2.8 | 3 | 25 | 0 | 2 | 6 | 5053295
va09 | 69 | 1084997 | 309 | 20068 | 1184 | 2.15 | 0 | 1152.53 | 0.26 | 35 | 1.6 | 0.6 | 2.8 | 3 | 25 | 0 | 2 | 6 | 5053295
va09 | 70 | 1084997 | 330 | 16846 | 1000 | 2.25 | 3 | 987 | 0.17 | 25 | 14 | 2.8 | 2.8 | 1 | 57 | 1 | 1 | 5 | 5006858
va09 | 71 | 1084997 | 330 | 11271.57953 | 1000 | 2.25 | 3 | 950 | 0.24 | 25 | 14 | 11.2 | 5.6 | 1 | 51 | 1 | 1 | 5 | 5020053
va09 | 72 | 1084997 | 330 | 16170 | 975 | 2.25 | 3 | 950 | 0.14 | 1 | 22 | 1.9 | 1.9 | 1 | 51 | 1 | 1 | 5 | 5016879
va09 | 73 | 1084997 | 330 | 8200 | 975 | 2.25 | 3 | 950 | 0.14 | 1 | 22 | 1.9 | 1.9 | 1 | 51 | 1 | 1 | 5 | 5016879
va09 | 74 | 1084997 | 330 | 9310 | 975 | 2.25 | 3 | 950 | 0.14 | 1 | 22 | 1.9 | 1.9 | 1 | 51 | 1 | 1 | 5 | 5016879
va09 | 75 | 1084997 | 330 | 9950 | 975 | 2.25 | 3 | 914.4 | 0.26 | 1 | 35 | 1.1 | 2.2 | 1 | 53 | 1 | 1 | 5 | 5017296
va09 | 76 | 1084997 | 330 | 17420 | 975 | 2.25 | 3 | 914.4 | 0.26 | 1 | 35 | 1.1 | 2.2 | 1 | 53 | 1 | 1 | 5 | 5017296
va09 | 77 | 1084997 | 330 | 14570 | 1015 | 2.5 | 3 | 963 | 0.15 | 18 | 39 | 2.66 | 2.66 | 1 | 51 | 1 | 1 | 8 | 5058107
va09 | 78 | 1084997 | 330 | 19280 | 1015 | 2.5 | 3 | 963 | 0.15 | 18 | 39 | 2.66 | 2.66 | 1 | 51 | 1 | 1 | 8 | 5058107
va09 | 79 | 1084997 | 400 | 11190 | 1251 | 2.25 | 3 | 265 | 0.264 | 25 | 0.8 | 5.32 | 2.66 | 3 | 41 | 1 | 1 | 6 | 5029602
va09 | 80 | 1084997 | 400 | 10920 | 1251 | 2.25 | 3 | 265 | 0.264 | 25 | 0.8 | 5.32 | 2.66 | 3 | 41 | 1 | 1 | 6 | 5029602
va09 | 81 | 1084997 | 400 | 10700 | 1251 | 2.25 | 3 | 265 | 0.264 | 25 | 0.8 | 5.32 | 2.66 | 3 | 41 | 1 | 1 | 6 | 5029602
va09 | 82 | 1084997 | 400 | 11230 | 1251 | 2.25 | 3 | 265 | 0.264 | 25 | 0.8 | 5.32 | 2.66 | 3 | 41 | 1 | 1 | 6 | 5029602
va09 | 83 | 1084997 | 309 | 23670 | 1253 | 3 | 0 | 1201.74 | 0.305 | 37 | 2 | 2.2 | 3.36 | 3 | 20 | 0 | 2 | 6 | 5061795
va09 | 84 | 1084997 | 309 | 18640 | 1253 | 3 | 0 | 1201.74 | 0.305 | 37 | 2 | 2.2 | 3.36 | 3 | 20 | 0 | 2 | 6 | 5061795
va09 | 85 | 1084997 | 309 | 20660 | 1253 | 3 | 0 | 1201.74 | 0.305 | 37 | 2 | 2.2 | 3.36 | 3 | 20 | 0 | 2 | 6 | 5061795
va09 | 86 | 1084997 | 330 | 19270 | 1015 | 2.5 | 3 | 963 | 0.15 | 18 | 39 | 2.66 | 2.66 | 1 | 51 | 1 | 1 | 8 | 5058107
va09 | 87 | 1084997 | 330 | 20760 | 1015 | 2.5 | 3 | 963 | 0.15 | 18 | 39 | 2.66 | 2.66 | 1 | 51 | 1 | 1 | 8 | 5058107
va09 | 88 | 1084997 | 330 | 20720 | 1015 | 2.5 | 3 | 963 | 0.15 | 18 | 39 | 2.66 | 2.66 | 1 | 51 | 1 | 1 | 8 | 5058107
va09 | 89 | 1084997 | 330 | 16890 | 974 | 2.5 | 3 | 950 | 0.14 | 18 | 39 | 2.8 | 2 | 1 | 51 | 1 | 1 | 8 | 5062696
va09 | 90 | 1084997 | 309 | 21044 | 1241 | 3 | 0 | 1194 | 0.205 | 36 | 5.5 | 1 | 2.2 | 3 | 24 | 0 | 2 | 6 | 5001234
va09 | 91 | 1084997 | 309 | 20580 | 1253 | 3 | 0 | 1201.74 | 0.305 | 37 | 2 | 2.2 | 3.36 | 3 | 20 | 0 | 2 | 6 | 5061795
va09 | 92 | 1084997 | 309 | 20790 | 1253 | 3 | 0 | 1201.74 | 0.305 | 37 | 2 | 2.2 | 3.36 | 3 | 20 | 0 | 2 | 6 | 5061795
va09 | 93 | 1084997 | 309 | 20830 | 1253 | 3 | 0 | 1201.74 | 0.305 | 37 | 2 | 2.2 | 3.36 | 3 | 20 | 0 | 2 | 6 | 5061795
va09 | 94 | 1084997 | 309 | 20730 | 1253 | 3 | 0 | 1201.74 | 0.305 | 37 | 2 | 2.2 | 3.36 | 3 | 20 | 0 | 2 | 6 | 5061795
va09 | 95 | 1084997 | 309 | 20910 | 1253 | 3 | 0 | 1201.74 | 0.305 | 37 | 2 | 2.2 | 3.36 | 3 | 20 | 0 | 2 | 6 | 5061795
va09 | 96 | 1084997 | 309 | 20780 | 1253 | 3 | 0 | 1201.74 | 0.305 | 37 | 2 | 2.2 | 3.36 | 3 | 20 | 0 | 2 | 6 | 5061795
va09 | 97 | 1084997 | 330 | 18360 | 974 | 2.5 | 3 | 950 | 0.14 | 18 | 39 | 2.8 | 2 | 1 | 51 | 1 | 1 | 8 | 5062696
va09 | 98 | 1084997 | 330 | 660.11988 | 974 | 2.5 | 3 | 950 | 0.14 | 18 | 39 | 2.8 | 2 | 1 | 51 | 1 | 1 | 8 | 5062696
va09 | 99 | 1084997 | 330 | 16890 | 974 | 2.5 | 3 | 950 | 0.14 | 18 | 39 | 2.8 | 2 | 1 | 51 | 1 | 1 | 8 | 5062696
va09 | 100 | 1084997 | 330 | 18263 | 974 | 2.5 | 3 | 950 | 0.14 | 18 | 39 | 2.8 | 2 | 1 | 51 | 1 | 1 | 8 | 5062696
va09 | 101 | 1084997 | 309 | 20690 | 1253 | 3 | 0 | 1201.74 | 0.305 | 37 | 2 | 2.2 | 3.36 | 3 | 20 | 0 | 2 | 6 | 5061795
va09 | 102 | 1084997 | 309 | 20800 | 1253 | 3 | 0 | 1201.74 | 0.305 | 37 | 2 | 2.2 | 3.36 | 3 | 20 | 0 | 2 | 6 | 5061795
va09 | 103 | 1084997 | 309 | 20840 | 1253 | 3 | 0 | 1201.74 | 0.305 | 37 | 2 | 2.2 | 3.36 | 3 | 20 | 0 | 2 | 6 | 5061795
va09 | 104 | 1084997 | 309 | 20760 | 1253 | 3 | 0 | 1201.74 | 0.305 | 37 | 2 | 2.2 | 3.36 | 3 | 20 | 0 | 2 | 6 | 5061795
va09 | 105 | 1084997 | 309 | 20940 | 1253 | 3 | 0 | 1201.74 | 0.305 | 37 | 2 | 2.2 | 3.36 | 3 | 20 | 0 | 2 | 6 | 5061795
va09 | 106 | 1084997 | 309 | 20610 | 1253 | 3 | 0 | 1201.74 | 0.305 | 37 | 2 | 2.2 | 3.36 | 3 | 20 | 0 | 2 | 6 | 5061795
va09 | 107 | 1084997 | 340 | 13450 | 975 | 2.25 | 0 | 939 | 0.175 | 25 | 22 | 0 | 0 | 4 | 51 | 0 | 0 | 5 | 5041898
va09 | 108 | 1084997 | 340 | 13160 | 975 | 2.25 | 0 | 939 | 0.175 | 25 | 22 | 0 | 0 | 4 | 51 | 0 | 0 | 5 | 5041898
va09 | 109 | 1084997 | 340 | 11750 | 975 | 2.25 | 0 | 939 | 0.175 | 25 | 22 | 0 | 0 | 4 | 51 | 0 | 0 | 5 | 5041898
va09 | 110 | 1084997 | 330 | 7670 | 977 | 2.5 | 3 | 928 | 0.18 | 18 | 28 | 2.8 | 2.8 | 1 | 51 | 1 | 1 | 5 | 5062191
va09 | 111 | 1084997 | 330 | 8590 | 977 | 2.5 | 3 | 928 | 0.18 | 18 | 28 | 2.8 | 2.8 | 1 | 51 | 1 | 1 | 5 | 5062191
va09 | 112 | 1084997 | 330 | 12650 | 977 | 2.5 | 3 | 928 | 0.18 | 18 | 28 | 2.8 | 2.8 | 1 | 51 | 1 | 1 | 5 | 5062191
va09 | 113 | 1084997 | 300 | 18450 | 1038 | 2.5 | 3 | 1022.35 | 0.378 | 3 | 0.6 | 2.8 | 2.8 | 3 | 25 | 0 | 2 | 5 | 5012842
va09 | 114 | 1084997 | 300 | 18710 | 1038 | 2.5 | 3 | 1022.35 | 0.378 | 3 | 0.6 | 2.8 | 2.8 | 3 | 25 | 0 | 2 | 5 | 5012842
va09 | 115 | 1084997 | 300 | 17700 | 1038 | 2.5 | 3 | 1022.35 | 0.378 | 3 | 0.6 | 2.8 | 2.8 | 3 | 25 | 0 | 2 | 5 | 5012842
va09 | 116 | 1084997 | 211 | 19480 | 1000 | 2.4 | 0 | 976.34 | 0.325 | 2 | 0.4 | 0 | 0 | 6 | 25 | 0 | 0 | 5 | 5015789
va09 | 117 | 1084997 | 211 | 18840 | 1000 | 2.4 | 0 | 976.34 | 0.325 | 2 | 0.4 | 0 | 0 | 6 | 25 | 0 | 0 | 5 | 5015789
va09 | 118 | 1084997 | 330 | 15650 | 977 | 2.5 | 3 | 928 | 0.18 | 18 | 28 | 2.8 | 2.8 | 1 | 51 | 1 | 1 | 5 | 5062191
va09 | 119 | 1084997 | 230 | 17840 | 915 | 2.5 | 3 | 892 | 0.18 | 18 | 32 | 1.9 | 1.9 | 1 | 51 | 1 | 1 | 1 | 5062208
va09 | 120 | 1084997 | 230 | 17900 | 915 | 2.5 | 3 | 892 | 0.18 | 18 | 32 | 1.9 | 1.9 | 1 | 51 | 1 | 1 | 1 | 5062208
va09 | 121 | 1084997 | 340 | 17910 | 982 | 2 | 0 | 960 | 0.18 | 50 | 8 | 0 | 0 | 4 | 50 | 0 | 0 | 5 | 5035723
va09 | 122 | 1084997 | 340 | 17950 | 982 | 2 | 0 | 960 | 0.18 | 50 | 8 | 0 | 0 | 4 | 50 | 0 | 0 | 5 | 5035723
va09 | 123 | 1084997 | 300 | 17990 | 900 | 2 | 3 | 887 | 0.231 | 30 | 1.4 | 2.66 | 2.66 | 3 | 45 | 1 | 1 | 1 | 5062522
va09 | 124 | 1084997 | 300 | 17050 | 900 | 2 | 3 | 887 | 0.231 | 30 | 1.4 | 2.66 | 2.66 | 3 | 45 | 1 | 1 | 1 | 5062522
va09 | 125 | 1084997 | 211 | 18150 | 1000 | 2.4 | 0 | 976.34 | 0.325 | 2 | 0.4 | 0 | 0 | 6 | 25 | 0 | 0 | 5 | 5015789
va09 | 126 | 1084997 | 300 | 9050 | 889 | 2 | 3 | 850.9 | 0.154 | 1 | 0.8 | 1.12 | 1.12 | 3 | 25 | 0 | 2 | 5 | 5010675
va09 | 127 | 1084997 | 300 | 4957 | 889 | 2 | 3 | 850.9 | 0.154 | 1 | 0.8 | 1.12 | 1.12 | 3 | 25 | 0 | 2 | 5 | 5010675
va09 | 128 | 1084997 | 300 | 14500 | 776 | 2.55 | 3 | 762 | 0.344 | 25 | 1.2 | 2.2 | 1.7 | 3 | 25 | 1 | 1 | 5 | 5061166
va09 | 129 | 1084997 | 200 | 15620 | 938 | 3 | 3 | 910 | 0.195 | 18 | 1.2 | 1.9 | 1.9 | 3 | 40 | 1 | 1 | 5 | 5015186
va09 | 130 | 1084997 | 300 | 16670 | 943 | 2 | 3 | 920 | 0.16 | 1 | 6 | 2.66 | 2.66 | 3 | 50 | 1 | 1 | 5 | 5046693
va09 | 131 | 1084997 | 340 | 18000 | 982 | 2 | 0 | 960 | 0.18 | 50 | 8 | 0 | 0 | 4 | 50 | 0 | 0 | 5 | 5035723
va09 | 132 | 1084997 | 340 | 6070 | 982 | 2 | 0 | 960 | 0.18 | 50 | 8 | 0 | 0 | 4 | 50 | 0 | 0 | 5 | 5035723
va09 | 133 | 1084997 | 300 | 9100 | 939 | 2 | 3 | 924 | 0.19 | 2 | 1 | 2 | 2 | 3 | 41 | 1 | 1 | 5 | 5034731
va09 | 134 | 1084997 | 200 | 12900 | 974 | 3 | 3 | 910 | 0.195 | 18 | 1.2 | 1.9 | 1.9 | 3 | 40 | 1 | 1 | 5 | 5015186
va09 | 135 | 1084997 | 200 | 16400 | 974 | 3 | 3 | 910 | 0.195 | 18 | 1.2 | 1.9 | 1.9 | 3 | 40 | 1 | 1 | 5 | 5015186
va09 | 136 | 1084997 | 200 | 18530 | 907 | 2.25 | 3 | 867 | 0.285 | 30 | 1.4 | 1.5 | 1.5 | 3 | 40 | 1 | 1 | 5 | 5015913
va09 | 137 | 1084997 | 200 | 18540 | 907 | 2.25 | 3 | 867 | 0.285 | 30 | 1.4 | 1.5 | 1.5 | 3 | 40 | 1 | 1 | 5 | 5015913
va09 | 138 | 1084997 | 200 | 17420 | 907 | 2.25 | 3 | 867 | 0.285 | 30 | 1.4 | 1.5 | 1.5 | 3 | 40 | 1 | 1 | 5 | 5015913
va09 | 139 | 1084997 | 340 | 18210 | 982 | 2 | 0 | 960 | 0.18 | 50 | 8 | 0 | 0 | 4 | 50 | 0 | 0 | 5 | 5035723
va09 | 140 | 1084997 | 340 | 17450 | 982 | 2 | 0 | 960 | 0.18 | 50 | 8 | 0 | 0 | 4 | 50 | 0 | 0 | 5 | 5035723
va09 | 141 | 1084997 | 310 | 4616 | 1023 | 2.25 | 0 | 1008 | 0.25 | 1 | 1.4 | 0 | 0 | 6 | 41 | 0 | 0 | 5 | 5059501
va09 | 142 | 1084997 | 200 | 17430 | 880 | 2.25 | 3 | 867 | 0.285 | 30 | 1.4 | 1.5 | 1.5 | 3 | 40 | 1 | 1 | 5 | 5015913
va09 | 143 | 1084997 | 300 | 16800 | 868 | 2.25 | 1 | 838 | 0.24 | 25 | 0.8 | 2.66 | 2.66 | 3 | 40 | 1 | 1 | 1 | 5055973
va09 | 144 | 1084997 | 310 | 16820 | 844 | 2 | 0 | 830.26 | 0.204 | 30 | 1.4 | 0 | 0 | 6 | 43 | 0 | 0 | 5 | 5061141
va09 | 145 | 1084997 | 310 | 17150 | 844 | 2 | 0 | 830.26 | 0.204 | 30 | 1.4 | 0 | 0 | 6 | 43 | 0 | 0 | 5 | 5061141
va09 | 146 | 1084997 | 310 | 16790 | 844 | 2 | 0 | 830.26 | 0.204 | 30 | 1.4 | 0 | 0 | 6 | 43 | 0 | 0 | 5 | 5061141
va09 | 147 | 1084997 | 310 | 16850 | 844 | 2 | 0 | 830.26 | 0.204 | 30 | 1.4 | 0 | 0 | 6 | 43 | 0 | 0 | 5 | 5061141
va09 | 148 | 1084997 | 330 | 16860 | 975 | 2.25 | 3 | 950 | 0.14 | 1 | 22 | 1.9 | 1.9 | 1 | 51 | 1 | 1 | 5 | 5016879
va09 | 149 | 1084997 | 330 | 19070 | 975 | 2.25 | 3 | 950 | 0.14 | 1 | 22 | 1.9 | 1.9 | 1 | 51 | 1 | 1 | 5 | 5016879
va09 | 150 | 1084997 | 330 | 18120 | 975 | 2.25 | 3 | 950 | 0.14 | 1 | 22 | 1.9 | 1.9 | 1 | 51 | 1 | 1 | 5 | 5016879
va09 | 151 | 1084997 | 310 | 16860 | 844 | 2 | 0 | 830.26 | 0.204 | 30 | 1.4 | 0 | 0 | 6 | 43 | 0 | 0 | 5 | 5061141
va09 | 152 | 1084997 | 310 | 17140 | 844 | 2 | 0 | 830.26 | 0.204 | 30 | 1.4 | 0 | 0 | 6 | 43 | 0 | 0 | 5 | 5061141
va09 | 153 | 1084997 | 310 | 15520 | 844 | 2 | 0 | 830.26 | 0.204 | 30 | 1.4 | 0 | 0 | 6 | 43 | 0 | 0 | 5 | 5061141
va09 | 154 | 1084997 | 310 | 15440 | 844 | 2 | 0 | 830.26 | 0.204 | 30 | 1.4 | 0 | 0 | 6 | 43 | 0 | 0 | 5 | 5061141
va09 | 155 | 1084997 | 310 | 16620 | 844 | 2 | 0 | 830.26 | 0.204 | 30 | 1.4 | 0 | 0 | 6 | 43 | 0 | 0 | 5 | 5061141
va09 | 156 | 1084997 | 300 | 14510 | 816 | 2.25 | 1 | 802 | 0.24 | 25 | 0.8 | 1.9 | 1.9 | 3 | 40 | 1 | 1 | 1 | 5060011
va09 | 157 | 1084997 | 330 | 17300 | 935 | 2 | 3 | 918 | 0.13 | 1 | 22 | 1.4 | 1.4 | 1 | 51 | 1 | 1 | 5 | 5017484
va09 | 158 | 1084997 | 330 | 17820 | 935 | 2 | 3 | 918 | 0.13 | 1 | 22 | 1.4 | 1.4 | 1 | 51 | 1 | 1 | 5 | 5017484
va09 | 159 | 1084997 | 330 | 13000 | 935 | 2 | 3 | 918 | 0.13 | 1 | 22 | 1.4 | 1.4 | 1 | 51 | 1 | 1 | 5 | 5017484
va09 | 160 | 1084997 | 330 | 14340 | 935 | 2 | 3 | 918 | 0.13 | 1 | 22 | 1.4 | 1.4 | 1 | 51 | 1 | 1 | 5 | 5017484
va09 | 161 | 1084997 | 309 | 19249 | 1180 | 2.8 | 0 | 1123.95 | 0.286 | 37 | 2 | 2.2 | 2.8 | 3 | 20 | 0 | 2 | 6 | 5062068
va09 | 162 | 1084997 | 300 | 16200 | 826 | 2.25 | 1 | 805 | 0.21 | 20 | 0.8 | 1.9 | 1.9 | 3 | 41 | 1 | 1 | 1 | 5011906
va09 | 163 | 1084997 | 300 | 18860 | 965 | 2.25 | 3 | 950 | 0.22 | 1 | 1 | 2 | 2 | 3 | 41 | 1 | 1 | 1 | 5019772
va09 | 164 | 1084997 | 100 | 17560 | 913 | 2.25 | 2 | 900 | 0.21 | 20 | 0.8 | 2 | 2 | 3 | 41 | 1 | 1 | 1 | 5061544
va09 | 165 | 1084997 | 100 | 17530 | 913 | 2.25 | 2 | 900 | 0.21 | 20 | 0.8 | 2 | 2 | 3 | 41 | 1 | 1 | 1 | 5061544
va09 | 166 | 1084997 | 401 | 15970 | 1004 | 2.15 | 2 | 238 | 0.25 | 2 | 0.8 | 4.8 | 4.8 | 3 | 41 | 1 | 1 | 5 | 5054855
va09 | 167 | 1084997 | 300 | 14610 | 816 | 2.25 | 1 | 802 | 0.24 | 25 | 0.8 | 1.9 | 1.9 | 3 | 40 | 1 | 1 | 1 | 5060011
va09 | 168 | 1084997 | 300 | 15210 | 816 | 2.25 | 1 | 802 | 0.24 | 25 | 0.8 | 1.9 | 1.9 | 3 | 40 | 1 | 1 | 1 | 5060011
va09 | 169 | 1084997 | 300 | 5042 | 816 | 2.25 | 1 | 802 | 0.24 | 25 | 0.8 | 1.9 | 1.9 | 3 | 40 | 1 | 1 | 1 | 5060011
va09 | 170 | 1084997 | 300 | 5860 | 816 | 2.25 | 1 | 802 | 0.24 | 25 | 0.8 | 1.9 | 1.9 | 3 | 40 | 1 | 1 | 1 | 5060011
va09 | 171 | 1084997 | 300 | 14830 | 816 | 2.25 | 1 | 802 | 0.24 | 25 | 0.8 | 1.9 | 1.9 | 3 | 40 | 1 | 1 | 1 | 5060011
va09 | 172 | 1084997 | 401 | 18060 | 1004 | 2.15 | 2 | 238 | 0.25 | 2 | 0.8 | 4.8 | 4.8 | 3 | 41 | 1 | 1 | 5 | 5054855
va09 | 173 | 1084997 | 300 | 12670 | 963 | 2.25 | 1 | 950 | 0.19 | 20 | 0.1 | 2 | 2 | 3 | 49 | 1 | 1 | 1 | 5057099
va09 | 174 | 1084997 | 300 | 19240 | 963 | 2.25 | 1 | 950 | 0.19 | 20 | 0.1 | 2 | 2 | 3 | 49 | 1 | 1 | 1 | 5057099
va09 | 175 | 1084997 | 300 | 17570 | 963 | 2.25 | 1 | 950 | 0.19 | 20 | 0.8 | 2 | 2 | 3 | 49 | 1 | 1 | 1 | 5053776
va09 | 176 | 1084997 | 300 | 20350 | 965 | 2.25 | 1 | 950 | 0.23 | 25 | 0.8 | 1.9 | 1.9 | 3 | 40 | 1 | 1 | 1 | 5053298
va09 | 177 | 1084997 | 300 | 9663 | 963 | 2.25 | 1 | 950 | 0.19 | 20 | 0.8 | 2 | 2 | 3 | 49 | 1 | 1 | 1 | 5053776
va09 | 178 | 1084997 | 300 | 9347 | 963 | 2.25 | 1 | 950 | 0.19 | 20 | 0.8 | 2 | 2 | 3 | 49 | 1 | 1 | 1 | 5053776
va09 | 179 | 1084997 | 300 | 19260 | 963 | 2.25 | 1 | 950 | 0.19 | 20 | 0.8 | 2 | 2 | 3 | 49 | 1 | 1 | 1 | 5053776
va09 | 180 | 1084997 | 300 | 18910 | 963 | 2.25 | 1 | 950 | 0.19 | 20 | 0.8 | 2 | 2 | 3 | 49 | 1 | 1 | 1 | 5053776
va09 | 181 | 1084997 | 300 | 19310 | 963 | 2.25 | 1 | 950 | 0.19 | 20 | 0.8 | 2 | 2 | 3 | 49 | 1 | 1 | 1 | 5053776
va09 | 182 | 1084997 | 100 | 18080 | 913 | 2.25 | 2 | 900 | 0.21 | 20 | 0.8 | 2 | 2 | 3 | 41 | 1 | 1 | 1 | 5061544
va09 | 183 | 1084997 | 100 | 15320 | 913 | 2.25 | 2 | 900 | 0.21 | 20 | 0.8 | 2 | 2 | 3 | 41 | 1 | 1 | 1 | 5061544
va09 | 184 | 1084997 | 100 | 17570 | 913 | 2.25 | 2 | 900 | 0.21 | 20 | 0.8 | 2 | 2 | 3 | 41 | 1 | 1 | 1 | 5061544
va09 | 185 | 1084997 | 100 | 19210 | 913 | 2.25 | 2 | 900 | 0.21 | 20 | 0.8 | 2 | 2 | 3 | 41 | 1 | 1 | 1 | 5061544
va09 | 186 | 1084997 | 300 | 17780 | 1017 | 2.25 | 3 | 995 | 0.22 | 20 | 0.8 | 5.6 | 5.6 | 3 | 41 | 1 | 1 | 5 | 5013492
va09 | 187 | 1084997 | 300 | 18900 | 975 | 2.25 | 3 | 950 | 0.23 | 25 | 0.8 | 2.8 | 2.8 | 3 | 41 | 1 | 1 | 1 | 5016892
va09 | 188 | 1084997 | 130 | 19610 | 1057 | 2.25 | 8 | 1040 | 0.15 | 1 | 35 | 2.8 | 2.8 | 1 | 50 | 1 | 1 | 6 | 5061588
va09 | 189 | 1084997 | 130 | 20280 | 1057 | 2.25 | 8 | 1040 | 0.15 | 1 | 35 | 2.8 | 2.8 | 1 | 50 | 1 | 1 | 6 | 5061588
va09 | 190 | 1084997 | 300 | 17610 | 888 | 2.5 | 1 | 873 | 0.35 | 1 | 1.2 | 1.9 | 1.9 | 3 | 41 | 1 | 1 | 5 | 5062162
va09 | 191 | 1084997 | 130 | 20570 | 1057 | 2.25 | 8 | 1040 | 0.15 | 1 | 35 | 2.8 | 2.8 | 1 | 50 | 1 | 1 | 6 | 5061588
va09 | 192 | 1084997 | 130 | 15280 | 1057 | 2.25 | 8 | 1040 | 0.15 | 1 | 35 | 2.8 | 2.8 | 1 | 50 | 1 | 1 | 6 | 5061588
va09 | 193 | 1084997 | 130 | 19460 | 1057 | 2.25 | 8 | 1040 | 0.15 | 1 | 35 | 2.8 | 2.8 | 1 | 50 | 1 | 1 | 6 | 5061588
va09 | 194 | 1084997 | 300 | 9710 | 975 | 2.25 | 3 | 934 | 0.22 | 30 | 1.4 | 2.66 | 2.66 | 3 | 40 | 1 | 1 | 5 | 5061308
va09 | 195 | 1084997 | 300 | 13540 | 841 | 2.25 | 3 | 817 | 0.21 | 1 | 1 | 1.9 | 1.9 | 3 | 41 | 1 | 1 | 1 | 5022645
va09 | 196 | 1084997 | 309 | 20790 | 1253 | 3 | 0 | 1201.74 | 0.305 | 37 | 2 | 2.2 | 3.36 | 3 | 20 | 0 | 2 | 6 | 5061795
va09 | 197 | 1084997 | 130 | 20420 | 1057 | 2.25 | 8 | 1040 | 0.15 | 1 | 35 | 2.8 | 2.8 | 1 | 50 | 1 | 1 | 6 | 5061588
va09 | 198 | 1084997 | 130 | 19480 | 1057 | 2.25 | 8 | 1040 | 0.15 | 1 | 35 | 2.8 | 2.8 | 1 | 50 | 1 | 1 | 6 | 5061588
va09 | 199 | 1084997 | 130 | 16330 | 1057 | 2.25 | 8 | 1040 | 0.15 | 1 | 35 | 2.8 | 2.8 | 1 | 50 | 1 | 1 | 6 | 5061588
va09 | 200 | 1084997 | 300 | 14160 | 791 | 2.25 | 3 | 776 | 0.22 | 1 | 1 | 2 | 2 | 3 | 41 | 1 | 1 | 1 | 5019768
va09 | 201 | 1084997 | 300 | 13070 | 791 | 2.25 | 3 | 776 | 0.22 | 1 | 1 | 2 | 2 | 3 | 41 | 1 | 1 | 1 | 5019768
va09 | 202 | 1084997 | 300 | 7366 | 791 | 2.25 | 3 | 776 | 0.22 | 1 | 1 | 2 | 2 | 3 | 41 | 1 | 1 | 1 | 5019768
va09 | 203 | 1084997 | 309 | 20730 | 1253 | 3 | 0 | 1201.74 | 0.305 | 37 | 2 | 2.2 | 3.36 | 3 | 20 | 0 | 2 | 6 | 5061795
va09 | 204 | 1084997 | 309 | 20700 | 1253 | 3 | 0 | 1201.74 | 0.305 | 37 | 2 | 2.2 | 3.36 | 3 | 20 | 0 | 2 | 6 | 5061795
va09 | 205 | 1084997 | 309 | 20930 | 1253 | 3 | 0 | 1201.74 | 0.305 | 37 | 2 | 2.2 | 3.36 | 3 | 20 | 0 | 2 | 6 | 5061795
va09 | 206 | 1084997 | 309 | 21030 | 1253 | 3 | 0 | 1201.74 | 0.305 | 37 | 2 | 2.2 | 3.36 | 3 | 20 | 0 | 2 | 6 | 5061795
va09 | 207 | 1084997 | 309 | 20590 | 1253 | 3 | 0 | 1201.74 | 0.305 | 37 | 2 | 2.2 | 3.36 | 3 | 20 | 0 | 2 | 6 | 5061795
va09 | 208 | 1084997 | 309 | 20840 | 1253 | 3 | 0 | 1201.74 | 0.305 | 37 | 2 | 2.2 | 3.36 | 3 | 20 | 0 | 2 | 6 | 5061795
va09 | 209 | 1084997 | 330 | 17970 | 975 | 2.25 | 3 | 950 | 0.14 | 1 | 22 | 1.9 | 1.9 | 1 | 51 | 1 | 1 | 5 | 5016879
va09 | 210 | 1084997 | 330 | 18160 | 975 | 2.25 | 3 | 950 | 0.14 | 1 | 22 | 1.9 | 1.9 | 1 | 51 | 1 | 1 | 5 | 5016879
va09 | 211 | 1084997 | 330 | 18320 | 975 | 2.25 | 3 | 950 | 0.14 | 1 | 22 | 1.9 | 1.9 | 1 | 51 | 1 | 1 | 5 | 5016879
va09 | 212 | 1084997 | 330 | 16630 | 975 | 2.25 | 3 | 950 | 0.14 | 1 | 22 | 1.9 | 1.9 | 1 | 51 | 1 | 1 | 5 | 5016879
va09 | 213 | 1084997 | 130 | 18760 | 1057 | 2.25 | 8 | 1040 | 0.15 | 1 | 35 | 2.8 | 2.8 | 1 | 50 | 1 | 1 | 6 | 5061588
va09 | 214 | 1084997 | 130 | 18645 | 1057 | 2.25 | 8 | 1040 | 0.15 | 1 | 35 | 2.8 | 2.8 | 1 | 50 | 1 | 1 | 6 | 5061588
va09 | 215 | 1084997 | 130 | 19880 | 1057 | 2.25 | 8 | 1040 | 0.15 | 1 | 35 | 2.8 | 2.8 | 1 | 50 | 1 | 1 | 6 | 5061588
va09 | 216 | 1084997 | 130 | 17900 | 1057 | 2.25 | 8 | 1040 | 0.15 | 1 | 35 | 2.8 | 2.8 | 1 | 50 | 1 | 1 | 6 | 5061588
va09 | 217 | 1084997 | 130 | 20310 | 1057 | 2.25 | 8 | 1040 | 0.15 | 1 | 35 | 2.8 | 2.8 | 1 | 50 | 1 | 1 | 6 | 5061588
va09 | 218 | 1084997 | 330 | 14910 | 975 | 2.25 | 3 | 914.4 | 0.26 | 1 | 35 | 1.1 | 2.2 | 1 | 53 | 1 | 1 | 5 | 5017296
va09 | 219 | 1084997 | 309 | 20810 | 1253 | 3 | 0 | 1201.74 | 0.305 | 37 | 2 | 2.2 | 3.36 | 3 | 20 | 0 | 2 | 6 | 5061795
va09 | 220 | 1084997 | 309 | 20820 | 1253 | 3 | 0 | 1201.74 | 0.305 | 37 | 2 | 2.2 | 3.36 | 3 | 20 | 0 | 2 | 6 | 5061795
va09 | 221 | 1084997 | 309 | 20820 | 1253 | 3 | 0 | 1201.74 | 0.305 | 37 | 2 | 2.2 | 3.36 | 3 | 20 | 0 | 2 | 6 | 5061795
va09 | 222 | 1084997 | 309 | 20780 | 1253 | 3 | 0 | 1201.74 | 0.305 | 37 | 2 | 2.2 | 3.36 | 3 | 20 | 0 | 2 | 6 | 5061795
va09 | 223 | 1084997 | 309 | 20810 | 1253 | 3 | 0 | 1201.74 | 0.305 | 37 | 2 | 2.2 | 3.36 | 3 | 20 | 0 | 2 | 6 | 5061795
va09 | 224 | 1084997 | 309 | 25520 | 1253 | 3 | 0 | 1201.74 | 0.305 | 37 | 2 | 2.2 | 3.36 | 3 | 20 | 0 | 2 | 6 | 5061795
va09 | 225 | 1084997 | 309 | 1433 | 1180 | 2.8 | 0 | 1123.95 | 0.286 | 37 | 2 | 2.2 | 2.8 | 3 | 20 | 0 | 2 | 6 | 5062068
va09 | 226 | 1084997 | 130 | 8546.110957 | 1017 | 2.5 | 3 | 995.15 | 0.155 | 18 | 32 | 2.8 | 2.8 | 1 | 51 | 1 | 1 | 8 | 5058851
va09 | 227 | 1084997 | 100 | 11746.77555 | 913 | 2.25 | 2 | 900 | 0.21 | 20 | 0.8 | 2 | 2 | 3 | 41 | 1 | 1 | 1 | 5061544
va09 | 228 | 1084997 | 330 | 1185.503495 | 975 | 2.25 | 3 | 950 | 0.14 | 1 | 22 | 1.9 | 1.9 | 1 | 51 | 1 | 1 | 5 | 5016879
va09 | 229 | 1084997 | 130 | 19913 | 1057 | 2.25 | 8 | 1040 | 0.15 | 1 | 35 | 2.8 | 2.8 | 1 | 50 | 1 | 1 | 6 | 5061588
va09 | 230 | 1084997 | 330 | 14923 | 872 | 2.25 | 3 | 853 | 0.14 | 1 | 22 | 2.8 | 2.8 | 1 | 51 | 1 | 1 | 5 | 5061163
va09 | 231 | 1084997 | 130 | 9307 | 1057 | 2.25 | 8 | 1040 | 0.15 | 1 | 35 | 2.8 | 2.8 | 1 | 50 | 1 | 1 | 6 | 5061588
va09 | 232 | 1084997 | 130 | 9994 | 1057 | 2.25 | 8 | 1040 | 0.15 | 1 | 35 | 2.8 | 2.8 | 1 | 50 | 1 | 1 | 6 | 5061588
va09 | 233 | 1084997 | 130 | 5169 | 900 | 2.25 | 3 | 882 | 0.17 | 25 | 14 | 8.4 | 2.8 | 1 | 50 | 2 | 1 | 5 | 5062457
va09 | 234 | 1084997 | 130 | 5172 | 900 | 2.25 | 3 | 882 | 0.17 | 25 | 14 | 8.4 | 2.8 | 1 | 50 | 2 | 1 | 5 | 5062457
va09 | 235 | 1084997 | 130 | 5174 | 900 | 2.25 | 8 | 882 | 0.17 | 25 | 14 | 8.4 | 2.8 | 1 | 50 | 2 | 1 | 5 | 5062632
va09 | 236 | 1084997 | 130 | 10015 | 1057 | 2.25 | 8 | 1040 | 0.15 | 1 | 35 | 2.8 | 2.8 | 1 | 50 | 1 | 1 | 6 | 5061588
va09 | 237 | 1084997 | 330 | 17613 | 975 | 2.25 | 3 | 950 | 0.14 | 1 | 22 | 1.9 | 1.9 | 1 | 51 | 1 | 1 | 5 | 5016879
va09 | 238 | 1084997 | 330 | 14509 | 975 | 2.25 | 3 | 950 | 0.14 | 1 | 22 | 1.9 | 1.9 | 1 | 51 | 1 | 1 | 5 | 5016879
va09 | 239 | 1084997 | 230 | 17277 | 952 | 2.15 | 1 | 938 | 0.28 | 50 | 11 | 2.66 | 2.66 | 1 | 51 | 1 | 1 | 5 | 5045858
va09 | 240 | 1084997 | 130 | 10597 | 1057 | 2.25 | 8 | 1040 | 0.15 | 1 | 35 | 2.8 | 2.8 | 1 | 50 | 1 | 1 | 6 | 5061588
va09 | 241 | 1084997 | 140 | 7413 | 1059 | 2.8 | 0 | 1037.6 | 0.2 | 18 | 22 | 0 | 0 | 4 | 50 | 0 | 0 | 5 | 5062688
va09 | 242 | 1084997 | 330 | 1379.221424 | 975 | 2.25 | 3 | 950 | 0.14 | 1 | 22 | 1.9 | 1.9 | 1 | 51 | 1 | 1 | 5 | 5016879
va09 | 243 | 1084997 | 309 | 4800 | 1013 | 2.25 | 0 | 990 | 0.21 | 98 | 1 | 0 | 0 | 3 | 99 | 0 | 0 | 9 | 5039339
va09 | 244 | 1084997 | 309 | 4549.353176 | 1013 | 2.25 | 0 | 990 | 0.21 | 98 | 2 | 0 | 0 | 1 | 0 | 0 | 0 | 9 | 5039361
va09 | 245 | 1084997 | 330 | 15633 | 1012 | 2.25 | 8 | 990 | 0.235 | 30 | 11 | 2.8 | 2.8 | 1 | 51 | 1 | 1 | 9 | 5062327